## Uncooled
Ferromagnet	16 Layers	Uncooled
	@start	@end
I (A)	12.805	12.814
Magnetization	0
Offset	0
x	y	z	B
Z-scan, uncooled (X=128, Y=98)
128	98	96	9.370
128	98	98	9.291
128	98	100	9.205
128	98	102	9.136
128	98	104	9.069
128	98	106	8.951
128	98	108	8.820
128	98	110	8.744
128	98	112	8.660
128	98	114	8.518
128	98	116	8.408
128	98	118	8.320
128	98	120	8.218
128	98	122	8.152
128	98	124	8.065
128	98	126	7.995
128	98	128	7.924
128	98	130	7.862
128	98	132	7.832
128	98	134	7.793
128	98	136	7.761
128	98	138	7.732
128	98	140	7.724
128	98	142	7.719
128	98	144	7.715
128	98	146	7.716
128	98	148	7.722
128	98	150	7.727
128	98	152	7.739
128	98	154	7.748
128	98	156	7.761
128	98	158	7.768
128	98	160	7.777
128	98	162	7.783
128	98	164	7.787
128	98	166	7.792
128	98	168	7.797
128	98	170	7.806
128	98	172	7.811
128	98	174	7.825
128	98	176	7.838
128	98	178	7.854
128	98	180	7.885
128	98	182	7.918
128	98	184	7.946
128	98	186	7.970
128	98	188	8.058
128	98	190	8.104
128	98	192	8.165
128	98	194	8.228
128	98	196	8.302
128	98	198	8.432
128	98	200	8.468
128	98	202	8.532
128	98	204	8.598
128	98	206	8.691
128	98	208	8.808
128	98	210	8.912
128	98	212	9.020
128	98	214	9.072
128	98	216	9.158
128	98	218	9.199
128	98	220	9.262

X-scan, uncooled (Y=98, Z=158wam)
40	98	158	9.791
42	98	158	9.795
44	98	158	9.796
46	98	158	9.801
48	98	158	9.800
50	98	158	9.795
52	98	158	9.794
54	98	158	9.793
56	98	158	9.790
58	98	158	9.832
60	98	158	9.762
62	98	158	9.765
64	98	158	9.750
66	98	158	9.721
68	98	158	9.725
70	98	158	9.710
72	98	158	9.702
74	98	158	9.681
76	98	158	9.646
78	98	158	9.612
80	98	158	9.592
82	98	158	9.561
84	98	158	9.512

122	98	158	7.783
124	98	158	7.777
126	98	158	7.777
128	98	158	7.779
130	98	158	7.782
132	98	158	7.790
134	98	158	7.797
136	98	158	7.807

158	98	158	8.698
160	98	158	8.863
162	98	158	8.915
164	98	158	9.054
166	98	158	9.115
168	98	158	9.247
170	98	158	9.288
172	98	158	9.328
174	98	158	9.385
176	98	158	9.412
178	98	158	9.452
180	98	158	9.476
182	98	158	9.490
184	98	158	9.504
186	98	158	9.515
188	98	158	9.515
190	98	158	9.515
192	98	158	9.512
194	98	158	9.505
196	98	158	9.489
198	98	158	9.470
200	98	158	9.452
202	98	158	9.426
204	98	158	9.387
206	98	158	9.343
208	98	158	9.315
210	98	158	9.282

X-scan, uncooled (Y=70, Z=158)
40	70	158	9.850
42	70	158	9.855
44	70	158	9.857
46	70	158	9.856
48	70	158	9.856
50	70	158	9.855
52	70	158	9.853
54	70	158	9.854
56	70	158	9.851
58	70	158	9.847
60	70	158	9.845
62	70	158	9.839
64	70	158	9.838
66	70	158	9.838
68	70	158	9.837
70	70	158	9.835
72	70	158	9.832
74	70	158	9.827
76	70	158	9.824
78	70	158	9.820
80	70	158	9.820
82	70	158	9.819
84	70	158	9.814

122	70	158	10.942
124	70	158	11.035
126	70	158	11.128
128	70	158	11.250
130	70	158	11.342
132	70	158	11.377
134	70	158	11.368
136	70	158	11.302
138	70	158	11.052
140	70	158	11.171
142	70	158	11.200
144	70	158	10.859
146	70	158	10.733
148	70	158	10.622
150	70	158	10.526
152	70	158	10.413
154	70	158	10.323
156	70	158	10.245
158	70	158	10.172
160	70	158	10.094
162	70	158	10.055
164	70	158	10.013
166	70	158	9.985
168	70	158	9.950
170	70	158	9.920
172	70	158	9.894
174	70	158	9.864
176	70	158	9.846
178	70	158	9.830
180	70	158	9.812
182	70	158	9.803
184	70	158	9.791
186	70	158	9.773
188	70	158	9.755
190	70	158	9.734
192	70	158	9.712
194	70	158	9.698
196	70	158	9.673
198	70	158	9.643
200	70	158	9.617
202	70	158	9.594
204	70	158	9.562
206	70	158	9.513
208	70	158	9.480
210	70	158	9.432
Position (mm)
Field (mT)
Position (mm)
Field (mT)
Position (mm)
Field (mT)

## Cooled
Ferromagnet	16 Layers	Uncooled	12.000	<High
	@start	@end	0.000	<Low
I (A)	12.805	12.814	1	<Delta
Magnetization	0.007
Offset	1.579
x	y	z	B
Z-scan, cooled (X=128, Y=98)
128	98	96
128	98	98
128	98	100
128	98	102
128	98	104
128	98	106
128	98	108
128	98	110
128	98	112
128	98	114
128	98	116
128	98	118
128	98	120
128	98	122
128	98	124
128	98	126
128	98	128
128	98	130
128	98	132
128	98	134
128	98	136
128	98	138
128	98	140
128	98	142
128	98	144
128	98	146
128	98	148
128	98	150
128	98	152
128	98	154
128	98	156
128	98	158
128	98	160
128	98	162
128	98	164
128	98	166
128	98	168
128	98	170
128	98	172
128	98	174
128	98	176
128	98	178
128	98	180
128	98	182
128	98	184
128	98	186
128	98	188
128	98	190
128	98	192
128	98	194
128	98	196
128	98	198
128	98	200
128	98	202
128	98	204
128	98	206
128	98	208
128	98	210
128	98	212
128	98	214
128	98	216
128	98	218
128	98	220

X-scan, cooled (Y=98, Z=158wam)
40	98	158
42	98	158
44	98	158
46	98	158
48	98	158
50	98	158
52	98	158
54	98	158
56	98	158
58	98	158
60	98	158
62	98	158
64	98	158
66	98	158
68	98	158
70	98	158
72	98	158
74	98	158
76	98	158
78	98	158
80	98	158
82	98	158
84	98	158

122	98	158
124	98	158
126	98	158
128	98	158
130	98	158
132	98	158
134	98	158
136	98	158

158	98	158
160	98	158
162	98	158
164	98	158
166	98	158
168	98	158
170	98	158
172	98	158
174	98	158
176	98	158
178	98	158
180	98	158
182	98	158
184	98	158
186	98	158
188	98	158
190	98	158
192	98	158
194	98	158
196	98	158
198	98	158
200	98	158
202	98	158
204	98	158
206	98	158
208	98	158
210	98	158

X-scan, cooled (Y=70, Z=158)
40	70	158
42	70	158
44	70	158
46	70	158
48	70	158
50	70	158
52	70	158
54	70	158
56	70	158
58	70	158
60	70	158
62	70	158
64	70	158
66	70	158
68	70	158
70	70	158
72	70	158
74	70	158
76	70	158
78	70	158
80	70	158
82	70	158
84	70	158

122	70	158
124	70	158
126	70	158
128	70	158
130	70	158
132	70	158
134	70	158
136	70	158
138	70	158
140	70	158
142	70	158
144	70	158
146	70	158
148	70	158
150	70	158
152	70	158
154	70	158
156	70	158
158	70	158
160	70	158
162	70	158
164	70	158
166	70	158
168	70	158
170	70	158
172	70	158
174	70	158
176	70	158
178	70	158
180	70	158
182	70	158
184	70	158
186	70	158
188	70	158
190	70	158
192	70	158
194	70	158
196	70	158
198	70	158
200	70	158
202	70	158
204	70	158
206	70	158
208	70	158
210	70	158
Position (mm)
Field (mT)
Position (mm)
Field (mT)
Position (mm)
Field (mT)