## Sheet1
cloak X-scan with fifteen layers			cooling
Y=98
Z=158
step size =2

Offset = -0.553

Current I =12.805 A

X	M.F		inside
126	-0.271
128	-0.282
130	-0.292	center
132	-0.306
134	-0.323
136	-0.34
138	-0.358

			outside
159	9.502
160	9.476
162	9.424
164	9.4
166	9.369
168	9.35
170	9.322
172	9.299
174	9.28
176	9.265
178	9.248
180	9.232
182	9.212
184	9.208
186	9.185

84	9.346
82	9.355
80	9.354
78	9.354
76	9.341
74	9.347
72	9.338
70	9.336
68	9.311	*
66	9.328
64	9.329
62	9.311
60	9.296
58	9.301
56	9.3
54	9.288
52	9.292
50	9.287
48	9.286
46	9.3

## Sheet2
cloak X-scan with fifteen layers			cooling
Y=70
Z=158
step size =2

Offset = -0.553

Current I =12.810 A

X	M.T
46	9.293			always outside
48	9.306
50	9.297
52	9.313
54	9.3
56	9.308
58	9.31
60	9.32
62	9.318
64	9.318
66	9.319
68	9.317
70	9.316
72	9.317
74	9.318
76	9.315
78	9.317
80	9.316
82	9.315

126	8.807
128	8.78
130	8.775
132	8.783
134	8.826
136	8.866
138	8.919
140	8.98
142	9.02
144	9.084
146	9.133
148	9.18
150	9.2
152	9.23
154	9.243
156	9.25
158	9.26
160	9.279
162	9.28
164	9.28
166	9.277
168	9.279
170	9.277
172	9.273
174	9.269
176	9.262
178	9.252
180	9.244
182	9.23
184	9.226