## Sheet1
cloak Z-scan with fifteen layers

Y=98
X=130
step size =2

		Offset = 0

Current I =12.812 A
Z	M.T
96	9.96
98	9.804
100	9.6
102	9.486
104	9.161
106	8.851
108	7.959
110	7.406
112	6.86
114	6.132
116	5.218
118	4.54
120	3.816
122	3.109
124	2.693
126	2.268
128	1.94
130	1.7
132	1.401
134	1.193
136	1.141
138	0.997
140	0.91
142	0.815
144	0.767
146	0.736
148	0.692
150	0.682
152	0.67
154	0.67
156	0.674		0.691
158	0.674		0.698
160	0.676		0.716
162	0.683		0.736
164	0.688		0.762
166	0.795		0.801
168	0.752		0.824
170			0.877
172			0.935
174			1.005
176			1.162
178			1.253
180			1.333
182			1.528
184			1.76
186			1.988
188			2.382
190			2.803
192			3.247
194			3.914
196			4.574
198			5.18
200			6.343
202			7.066
204			7.712
206			8.254
208			8.75
210			9.185
212			9.424
214			9.606
216			9.713
218			9.821
220			9.887
222			9.936
224			9.942
226			9.966
228			9.97
230			9.98