## Sheet1
Ferromagnet X-scan with fifteen layers			without cooling
Y=98
Z=158
step size =2

Starting point of X = 210
ending point of X = 50

Current I =12.805 A

X	M.F
210	9.303
208	9.358
206	9.386
204	9.422
202	9.443
200	9.469
198	9.485
196	9.503
194	9.518
192	9.513
190	9.518
188	9.52
186	9.505
184	9.504
182	9.489
180	9.479
178	9.443
176	9.405
174	9.367
172	9.351
170	9.297
168	9.225
166	9.141
164	9.016
162	8.89
160	8.749
159	8.669
			gap section 1
			(inside of)
138	7.68
136	7.677
134	7.685
132	7.683
130	7.69
128	7.695
126	7.7
124	7.711
			gap section 2
			(outside again)
85	9.52
84	9.549
82	9.587
80	9.615
78	9.648
76	9.669
74	9.701
72	9.705
70	9.732
68	9.747
66	9.759
64	9.772
62	9.778
60	9.789
58	9.79
56	9.808
54	9.803
52	9.807
50	9.804
48	9.814
46	9.807
44	9.816
42	9.813
40	9.818

## Sheet2
Ferromagnet X-scan with fifteen layers			without cooling
Y=70
Z=158
step size =2

Starting point of X = 40
ending point of X = 210

Current I =12.808 A				Current I =12.805A

X	M.F			X	M.F
40	9.861			40	9.836
42	9.863			42	9.849
44	9.872			44	9.85
46	9.876			46	9.855
48	9.877			48	9.852
50	9.874			50	9.851
52	9.871			52	9.852
54	9.869			54	9.847
56	9.858			56	9.855
58	9.86			58	9.85
60	9.862			60	9.842
62	9.862			62	9.842
64	9.855			64	9.838
66	9.852			66	9.831
68	9.837			68	9.826
70	9.835			70	9.825
72	9.823			72	9.815
74	9.818			74	9.804
76	9.814			76	9.795
78	9.811			78	9.79
80	9.819			80	9.783
82	9.817			82	9.78
84	9.809			84	9.78
		gap section 1		86	9.776
						gap section 1
				124	10.941
				126	11.064
				128	11.151
				130	11.233
				132	11.304
				134	11.345
				136	11.336
				138	11.292
				140	11.201
				142	11.084
				144	10.977
				146	10.867
				148	10.734
				150	10.597
				152	10.499
				154	10.381
				156	10.296
				158	10.214
				160	10.15
				162	10.076
				164	10.036
				166	10
				168	9.949
				170	9.918
				172	9.893
				174	9.863
				176	9.836
				178	9.816
				180	9.796
				182	9.779
				184	9.76
				186	9.756
				188	9.74
				190	9.722
				192	9.695
				194	9.677
				196	9.655
				198	9.634
				200	9.608
				202	9.602
				204	9.572
				206	9.545
				208	9.5
				210	9.468